## Kon
A. Perhitungan konversi asam laurat
Untuk T = 400 C
| T (C) |  | 400
| Indeks keasaman asam laurat |  | 280.8
| Indeks keasaman akhir |  | 0.3
| t (jam) |  | 1
| X |  | 0.9989316
Untuk T = 340 C
| T (C) |  | 340
| indeks keasaman asam laurat |  | 280.8
| indeks keasaman akhir 1 |  | 17.8
| indeks keasaman akhir 2 |  | 0.3
| t1 (jam) |  | 1
| t2 (jam) |  | 3
| X1 |  | 0.9366097
| X2 |  | 0.9989316
Untuk T = 280 C
| T (C) |  | 280
| indeks keasaman asam laurat |  | 280.8
| indeks keasaman akhir 1 |  | 19
| indeks keasaman akhir 2 |  | 0.3
| t1 (jam) |  | 3
| t2 (jam) |  | 6
| X1 |  | 0.9323362
| X2 |  | 0.9989316
B. Perhitungan konstanta laju reaksi
Katalis | T (C) | waktu (jam) | X | yield HDO | yield DCO2 | yield alkohol | yield ester | Ca/Cao | K (h-1) | kHDO h-1 | kDCO h-1
Nb2O5 | 280 | 2 | 0.9 | 40.6% | 58.18% |  | 1.22% | 0.1 | 1.151293 | 0.4674248 | 0.6780948
| 320 | 2 | 0.95 | 34.74% | 59.79% |  | 5.47% | 0.05 | 1.497866 | 0.5504694 | 0.9473968
C. Perhitungan energi aktivasi dan konstanta arrhenius pada reaksi HDO dan DCO
| Penentuan Ea dan A HDO | [10 empty] | Penentuan Ea dan A HDO
| 1/T*10^3 | lnk | [9 empty] | 1/T*10^3 | lnk
| 0.001808318 | -8.949206 | [9 empty] | 0.001808318 | -8.785673
| 0.001686341 | -8.785673 | [9 empty] | 0.001686341 | 0
[12 empty] | Ea J/mol K | 24241.9612
| Ea J/mol K | 10309.36 | [9 empty] | A s-1 | 0.0268363
| A s-1 | 0.001237701
| Penentuan Ea dan A DCO2 | [10 empty] | Penentuan Ea dan A DCO
| 1/T*10^3 | lnk | [9 empty] | 1/T*10^3 | lnk
| 0.001808318 | -8.577157 | [9 empty] | 0.001686341 | -8.242726
| 0.001686341 | -8.242726 | [9 empty] | 0 | 0
[12 empty] | Ea J/mol K | 38077.2886
| Ea J/mol K | 22794.4938 | [9 empty] | A s-1 | 0.7078663
| A s-1 | 0.02680411

## Yang
A. Perhitungan konversi asam laurat
Untuk T = 400 C
T (C) |  | 400
Indeks keasaman asam laurat |  | 280.8
Indeks keasaman akhir |  | 0.3
t (jam) |  | 1
X |  | 0.9989316
Untuk T = 340 C
T (C) |  | 340
indeks keasaman asam laurat |  | 280.8
indeks keasaman akhir 1 |  | 17.8
indeks keasaman akhir 2 |  | 0.3
t1 (jam) |  | 1
t2 (jam) |  | 3
X1 |  | 0.9366097
X2 |  | 0.9989316
Untuk T = 280 C
T (C) |  | 280
indeks keasaman asam laurat |  | 280.8
indeks keasaman akhir 1 |  | 19
indeks keasaman akhir 2 |  | 0.3
t1 (jam) |  | 3
t2 (jam) |  | 6
X1 |  | 0.9323362
X2 |  | 0.9989316
B. Perhitungan konstanta laju reaksi
T (C) | waktu (jam) | X | yield HDO | yield DCO | yield cracking & other | Ca/Cao | K (h-1) | kHDO h-1 | kDCO h-1
280 | 2 | 0.9 | 40.6% | 58.18% | 1.22% | 0.1 | 1.151293 | 0.4731978 | 0.6780948
320 | 2 | 0.95 | 34.74% | 59.79% | 5.47% | 0.05 | 1.497866 | 0.5504694 | 0.9473968
C. Perhitungan energi aktivasi dan konstanta arrhenius pada reaksi HDO dan DCO
Penentuan Ea dan A HDO | [9 empty] | Penentuan Ea dan A HDO
1/T*10^3 | lnk | [8 empty] | 1/T*10^3 | lnk
0.001808318 | -8.936931 | [8 empty] | 0.001808318 | -8.785673
0.001686341 | -8.785673 | [8 empty] | 0.001686341 | 0
[10 empty] | Ea J/mol K | 24241.9612
Ea J/mol K | 10309.36 | [8 empty] | A s-1 | 0.0268363
A s-1 | 0.001237701
Penentuan Ea dan A DCO2 | [9 empty] | Penentuan Ea dan A DCO
1/T*10^3 | lnk | [8 empty] | 1/T*10^3 | lnk
0.001808318 | -8.577157 | [8 empty] | 0.001686341 | -8.242726
0.001686341 | -8.242726 | [8 empty] | 0 | 0
[10 empty] | Ea J/mol K | 38077.2886
Ea J/mol K | 22794.4938 | [8 empty] | A s-1 | 0.7078663
A s-1 | 0.02680411

## Brandao
A. Perhitungan konversi asam laurat
Untuk T = 400 C
T (C) |  | 400
Indeks keasaman asam laurat |  | 280.8
Indeks keasaman akhir |  | 0.3
t (jam) |  | 1
X |  | 0.9989316
Untuk T = 340 C
T (C) |  | 340
indeks keasaman asam laurat |  | 280.8
indeks keasaman akhir 1 |  | 17.8
indeks keasaman akhir 2 |  | 0.3
t1 (jam) |  | 1
t2 (jam) |  | 3
X1 |  | 0.9366097
X2 |  | 0.9989316
Untuk T = 280 C
T (C) |  | 280
indeks keasaman asam laurat |  | 280.8
indeks keasaman akhir 1 |  | 19
indeks keasaman akhir 2 |  | 0.3
t1 (jam) |  | 3
t2 (jam) |  | 6
X1 |  | 0.9323362
X2 |  | 0.9989316
B. Perhitungan konstanta laju reaksi
T (C) | waktu (jam) | X | yield HDO | yield DCO | yield cracking & other | Ca/Cao | K (h-1) | kHDO h-1 | kDCO h-1
400 | 1 | 0.9989316 | 26.9% | 53.6% | 17.8% | 0.001068376 | 6.841615 | 2.286204 | 4.555411
340 | 1 | 0.9366097 |  |  |  | 0.06339031 | 2.758444 | #DIV/0! | #DIV/0!
340 | 3 | 0.9989316 | 35.2% | 61.5% | 2.4% | 0.001068376 | 2.280538 | 0.8301443 | 1.450394
280 | 3 | 0.9323362 |  |  |  | 0.06766382 | 0.8977346 | #DIV/0! | #DIV/0!
280 | 6 | 0.9989316 | 41.8% | 54.4% | 2.7% | 0.001068376 | 1.140269 | 0.49546 | 0.6448092
C. Perhitungan energi aktivasi dan konstanta arrhenius pada reaksi HDO dan DCO
Penentuan Ea dan A HDO | [9 empty] | Penentuan Ea dan A HDO
1/T*10^3 | lnk | [8 empty] | 1/T*10^3 | lnk
0.001485884 | -7.361796 | [8 empty] | 0.001631321 | -8.374845
0.001631321 | -8.374845 | [8 empty] | 0.001808318 | -8.890958
0.001808318 | -8.890958
[10 empty] | Ea J/mol K | 24241.9612
Ea J/mol K | 38887.0722 | [8 empty] | A s-1 | 0.0268363
A s-1 | 0.5887227
Penentuan Ea dan A DCO | [9 empty] | Penentuan Ea dan A DCO
1/T*10^3 | lnk | [8 empty] | 1/T*10^3 | lnk
0.001485884 | -6.672373 | [8 empty] | 0.001631321 | -7.816854
0.001631321 | -7.816854 | [8 empty] | 0.001808318 | -8.62749
0.001808318 | -8.62749
[10 empty] | Ea J/mol K | 38077.2886
Ea J/mol K | 49972.1284 | [8 empty] | A s-1 | 0.7078663
A s-1 | 8.69632

## Sheet2
A. Konversi
Umpan (LA) | 280.8
Proses | Acidity index | Konversi
HDO 400 °C, 1 h | 0.3 | 0.9989316
HDO 340 °C, 1 h | 17.8 | 0.9366097
HDO 340 °C, 3 h | 0.3 | 0.9989316
HDO 280 °C, 3 h | 19 | 0.9323362
HDO 280 °C, 6 h | 0.3 | 0.9989316
Proses | Yield
| < C-11 | C - 11 | C -12 | Yield
HDO 400 °C, 1 h | 17.8 | 53.6 | 26.9 | 98.3
HDO 340 °C, 3 h | 2.4 | 61.5 | 35.2 | 99.1
HDO 280 °C, 6 h | 2.7 | 54.4 | 41.8 | 98.9